## Sheet1
Temperature (°C) | Anode support thickness (mm) | Anode support porosity (%) | Electrolyte thickness (μm) | CFL thickness (μm) | Current density (A cm-2) | Voltage (V)
800 | 0.5 | 0.48 | 8 | 20 | 3.2058 | 0.3849
800 | 0.5 | 0.48 | 8 | 20 | 3.1626 | 0.3915
800 | 0.5 | 0.48 | 8 | 20 | 3.0109 | 0.4147
800 | 0.5 | 0.48 | 8 | 20 | 2.87426 | 0.4359
800 | 0.5 | 0.48 | 8 | 20 | 2.79991 | 0.4476
800 | 0.5 | 0.48 | 8 | 20 | 2.63515 | 0.4739
800 | 0.5 | 0.48 | 8 | 20 | 2.50856 | 0.4944
800 | 0.5 | 0.48 | 8 | 20 | 2.4312 | 0.5071
800 | 0.5 | 0.48 | 8 | 20 | 2.31063 | 0.5272
800 | 0.5 | 0.48 | 8 | 20 | 2.174 | 0.5504
800 | 0.5 | 0.48 | 8 | 20 | 2.00019 | 0.5807
800 | 0.5 | 0.48 | 8 | 20 | 1.86054 | 0.6058
800 | 0.5 | 0.48 | 8 | 20 | 1.76811 | 0.6228
800 | 0.5 | 0.48 | 8 | 20 | 1.64353 | 0.6463
800 | 0.5 | 0.48 | 8 | 20 | 1.49785 | 0.6748
800 | 0.5 | 0.48 | 8 | 20 | 1.35619 | 0.7037
800 | 0.5 | 0.48 | 8 | 20 | 1.24768 | 0.7268
800 | 0.5 | 0.48 | 8 | 20 | 0.98747 | 0.7865
800 | 0.5 | 0.48 | 8 | 20 | 0.88198 | 0.813
800 | 0.5 | 0.48 | 8 | 20 | 0.79457 | 0.8363
800 | 0.5 | 0.48 | 8 | 20 | 0.62779 | 0.8853
800 | 0.5 | 0.48 | 8 | 20 | 0.5002 | 0.9284
800 | 1.45 | 0.48 | 8 | 20 | 2.53367 | 0.2513
800 | 1.45 | 0.48 | 8 | 20 | 2.38096 | 0.2833
800 | 1.45 | 0.48 | 8 | 20 | 2.2825 | 0.3042
800 | 1.45 | 0.48 | 8 | 20 | 2.11773 | 0.3399
800 | 1.45 | 0.48 | 8 | 20 | 1.99115 | 0.368
800 | 1.45 | 0.48 | 8 | 20 | 1.84547 | 0.401
800 | 1.45 | 0.48 | 8 | 20 | 1.71787 | 0.4307
800 | 1.45 | 0.48 | 8 | 20 | 1.64353 | 0.4484
800 | 1.45 | 0.48 | 8 | 20 | 1.49483 | 0.4847
800 | 1.45 | 0.48 | 8 | 20 | 1.3803 | 0.5137
800 | 1.45 | 0.48 | 8 | 20 | 1.22859 | 0.5537
800 | 1.45 | 0.48 | 8 | 20 | 1.12611 | 0.5821
800 | 1.45 | 0.48 | 8 | 20 | 0.99651 | 0.6196
800 | 1.45 | 0.48 | 8 | 20 | 0.86289 | 0.661
800 | 1.45 | 0.48 | 8 | 20 | 0.73931 | 0.7025
800 | 1.45 | 0.48 | 8 | 20 | 0.58761 | 0.759
800 | 1.45 | 0.48 | 8 | 20 | 0.5002 | 0.7957
800 | 2.45 | 0.48 | 8 | 20 | 2.14888 | 0.2799
800 | 2.45 | 0.48 | 8 | 20 | 2.08056 | 0.2962
800 | 2.45 | 0.48 | 8 | 20 | 1.99416 | 0.3171
800 | 2.45 | 0.48 | 8 | 20 | 1.83944 | 0.3552
800 | 2.45 | 0.48 | 8 | 20 | 1.7249 | 0.384
800 | 2.45 | 0.48 | 8 | 20 | 1.59128 | 0.4185
800 | 2.45 | 0.48 | 8 | 20 | 1.4888 | 0.4456
800 | 2.45 | 0.48 | 8 | 20 | 1.35317 | 0.4826
800 | 2.45 | 0.48 | 8 | 20 | 1.24065 | 0.5145
800 | 2.45 | 0.48 | 8 | 20 | 1.12913 | 0.5472
800 | 2.45 | 0.48 | 8 | 20 | 0.99651 | 0.5881
800 | 2.45 | 0.48 | 8 | 20 | 0.90609 | 0.6175
800 | 2.45 | 0.48 | 8 | 20 | 0.80763 | 0.6512
800 | 2.45 | 0.48 | 8 | 20 | 0.70214 | 0.6898
800 | 2.45 | 0.48 | 8 | 20 | 0.56249 | 0.7462
800 | 1 | 0.32 | 8 | 20 | 1.88716 | 0.606
800 | 1 | 0.32 | 8 | 20 | 1.75347 | 0.6384
800 | 1 | 0.32 | 8 | 20 | 1.61977 | 0.6715
800 | 1 | 0.32 | 8 | 20 | 1.49854 | 0.7021
800 | 1 | 0.32 | 8 | 20 | 1.39557 | 0.7287
800 | 1 | 0.32 | 8 | 20 | 1.25855 | 0.7652
800 | 1 | 0.32 | 8 | 20 | 1.10327 | 0.8083
800 | 1 | 0.32 | 8 | 20 | 0.99781 | 0.839
800 | 1 | 0.32 | 8 | 20 | 0.89484 | 0.8702
800 | 1 | 0.32 | 8 | 20 | 0.77029 | 0.9103
800 | 1 | 0.32 | 8 | 20 | 0.64573 | 0.9536
800 | 1 | 0.32 | 8 | 20 | 0.55854 | 0.9866
800 | 1 | 0.32 | 8 | 20 | 0.49044 | 1.0143
800 | 1 | 0.57 | 8 | 20 | 3.40262 | 0.7461
800 | 1 | 0.57 | 8 | 20 | 3.24983 | 0.767
800 | 1 | 0.57 | 8 | 20 | 3.16928 | 0.778
800 | 1 | 0.57 | 8 | 20 | 3.00403 | 0.801
800 | 1 | 0.57 | 8 | 20 | 2.87366 | 0.8194
800 | 1 | 0.57 | 8 | 20 | 2.76488 | 0.8348
800 | 1 | 0.57 | 8 | 20 | 2.64613 | 0.8519
800 | 1 | 0.57 | 8 | 20 | 2.50995 | 0.8718
800 | 1 | 0.57 | 8 | 20 | 2.36962 | 0.8926
800 | 1 | 0.57 | 8 | 20 | 2.26997 | 0.9077
800 | 1 | 0.57 | 8 | 20 | 1.64801 | 1.007
800 | 1 | 0.57 | 8 | 20 | 1.50435 | 1.0319
800 | 1 | 0.57 | 8 | 20 | 1.38311 | 1.0536
800 | 1 | 0.57 | 8 | 20 | 1.23115 | 1.0819
800 | 1 | 0.57 | 8 | 20 | 0.99781 | 1.1287
800 | 1 | 0.57 | 8 | 20 | 0.85415 | 1.1602
800 | 1 | 0.57 | 8 | 20 | 0.72711 | 1.1904
800 | 1 | 0.57 | 8 | 20 | 0.60255 | 1.2229
800 | 1 | 0.57 | 8 | 20 | 0.49626 | 1.2538
800 | 1 | 0.76 | 8 | 20 | 3.12859 | 0.7256
800 | 1 | 0.76 | 8 | 20 | 3.00154 | 0.7419
800 | 1 | 0.76 | 8 | 20 | 2.85788 | 0.7606
800 | 1 | 0.76 | 8 | 20 | 2.75824 | 0.7738
800 | 1 | 0.76 | 8 | 20 | 2.64613 | 0.7887
800 | 1 | 0.76 | 8 | 20 | 2.50995 | 0.8072
800 | 1 | 0.76 | 8 | 20 | 2.37875 | 0.8254
800 | 1 | 0.76 | 8 | 20 | 2.26997 | 0.8407
800 | 1 | 0.76 | 8 | 20 | 2.15205 | 0.8576
800 | 1 | 0.76 | 8 | 20 | 2.01172 | 0.8782
800 | 1 | 0.76 | 8 | 20 | 1.8938 | 0.8959
800 | 1 | 0.76 | 8 | 20 | 1.76592 | 0.9157
800 | 1 | 0.76 | 8 | 20 | 1.63223 | 0.9371
800 | 1 | 0.76 | 8 | 20 | 1.50186 | 0.9586
800 | 1 | 0.76 | 8 | 20 | 1.37066 | 0.9812
800 | 1 | 0.76 | 8 | 20 | 1.25274 | 1.0024
800 | 1 | 0.76 | 8 | 20 | 1.14064 | 1.0235
800 | 1 | 0.76 | 8 | 20 | 0.99117 | 1.0534
800 | 1 | 0.76 | 8 | 20 | 0.86993 | 1.0795
800 | 1 | 0.76 | 8 | 20 | 0.75783 | 1.1056
800 | 1 | 0.76 | 8 | 20 | 0.62746 | 1.1389
800 | 1 | 0.76 | 8 | 20 | 0.49377 | 1.1779
800 | 1 | 0.48 | 4 | 20 | 2.77734 | 0.2218213328
800 | 1 | 0.48 | 4 | 20 | 2.72828 | 0.2302314292
800 | 1 | 0.48 | 4 | 20 | 2.63455 | 0.2464451021
800 | 1 | 0.48 | 4 | 20 | 2.48956 | 0.2719322803
800 | 1 | 0.48 | 4 | 20 | 2.37387 | 0.2926575988
800 | 1 | 0.48 | 4 | 20 | 2.25597 | 0.3141724372
800 | 1 | 0.48 | 4 | 20 | 2.1271 | 0.3381935805
800 | 1 | 0.48 | 4 | 20 | 1.99529 | 0.3633739704
800 | 1 | 0.48 | 4 | 20 | 1.88838 | 0.3843079415
800 | 1 | 0.48 | 4 | 20 | 1.73461 | 0.415333492
800 | 1 | 0.48 | 4 | 20 | 1.60866 | 0.4416722054
800 | 1 | 0.48 | 4 | 20 | 1.4959 | 0.4660762248
800 | 1 | 0.48 | 4 | 20 | 1.38093 | 0.4918871874
800 | 1 | 0.48 | 4 | 20 | 1.26817 | 0.5182639068
800 | 1 | 0.48 | 4 | 20 | 1.11732 | 0.5555335778
800 | 1 | 0.48 | 4 | 20 | 0.99138 | 0.5887981624
800 | 1 | 0.48 | 4 | 20 | 0.87861 | 0.6206840786
800 | 1 | 0.48 | 4 | 20 | 0.74461 | 0.6619124949
800 | 1 | 0.48 | 4 | 20 | 0.60182 | 0.7113189165
800 | 1 | 0.48 | 4 | 20 | 0.50296 | 0.7502437208
800 | 1 | 0.48 | 15 | 20 | 2.96113 | 0.5205310375
800 | 1 | 0.48 | 15 | 20 | 2.81834 | 0.5444567737
800 | 1 | 0.48 | 15 | 20 | 2.61551 | 0.5790054615
800 | 1 | 0.48 | 15 | 20 | 2.47272 | 0.6037748479
800 | 1 | 0.48 | 15 | 20 | 2.36581 | 0.6225925444
800 | 1 | 0.48 | 15 | 20 | 2.25085 | 0.6431147222
800 | 1 | 0.48 | 15 | 20 | 2.12197 | 0.6665138657
800 | 1 | 0.48 | 15 | 20 | 1.99822 | 0.6894174378
800 | 1 | 0.48 | 15 | 20 | 1.87447 | 0.7128023279
800 | 1 | 0.48 | 15 | 20 | 1.7434 | 0.7381669672
800 | 1 | 0.48 | 15 | 20 | 1.62477 | 0.7617291891
800 | 1 | 0.48 | 15 | 20 | 1.50468 | 0.7862561066
800 | 1 | 0.48 | 15 | 20 | 1.38093 | 0.812355372
800 | 1 | 0.48 | 15 | 20 | 1.24913 | 0.8412415106
800 | 1 | 0.48 | 15 | 20 | 1.14222 | 0.865656355
800 | 1 | 0.48 | 15 | 20 | 1.01334 | 0.8965139694
800 | 1 | 0.48 | 15 | 20 | 0.88447 | 0.9293062163
800 | 1 | 0.48 | 15 | 20 | 0.76658 | 0.9614852724
800 | 1 | 0.48 | 15 | 20 | 0.63184 | 1.001693442
800 | 1 | 0.48 | 15 | 20 | 0.50589 | 1.043965569
800 | 1 | 0.48 | 20 | 20 | 2.49176 | 0.5326795291
800 | 1 | 0.48 | 20 | 20 | 2.25597 | 0.5810268214
800 | 1 | 0.48 | 20 | 20 | 2.13003 | 0.6073966486
800 | 1 | 0.48 | 20 | 20 | 2.00921 | 0.6331069162
800 | 1 | 0.48 | 20 | 20 | 1.88033 | 0.6610339779
800 | 1 | 0.48 | 20 | 20 | 1.75951 | 0.687747139
800 | 1 | 0.48 | 20 | 20 | 1.6277 | 0.7175640447
800 | 1 | 0.48 | 20 | 20 | 1.50688 | 0.7456074346
800 | 1 | 0.48 | 20 | 20 | 1.38093 | 0.775689332
800 | 1 | 0.48 | 20 | 20 | 1.25499 | 0.8067906548
800 | 1 | 0.48 | 20 | 20 | 1.13929 | 0.8364393897
800 | 1 | 0.48 | 20 | 20 | 0.98552 | 0.8778181677
800 | 1 | 0.48 | 20 | 20 | 0.73582 | 0.9516985612
800 | 1 | 0.48 | 20 | 20 | 0.60182 | 0.9964369586
800 | 1 | 0.48 | 20 | 20 | 0.50589 | 1.031800649
800 | 1 | 0.48 | 8 | 6 | 2.12573 | 0.01481085432
800 | 1 | 0.48 | 8 | 6 | 1.9914 | 0.04119640268
800 | 1 | 0.48 | 8 | 6 | 1.88349 | 0.06300179853
800 | 1 | 0.48 | 8 | 6 | 1.74327 | 0.0922600485
800 | 1 | 0.48 | 8 | 6 | 1.62802 | 0.1172002517
800 | 1 | 0.48 | 8 | 6 | 1.51277 | 0.1430694929
800 | 1 | 0.48 | 8 | 6 | 1.38284 | 0.1735291021
800 | 1 | 0.48 | 8 | 6 | 1.25951 | 0.203941575
800 | 1 | 0.48 | 8 | 6 | 1.1193 | 0.2406728478
800 | 1 | 0.48 | 8 | 6 | 1.00111 | 0.273830858
800 | 1 | 0.48 | 8 | 6 | 0.87191 | 0.3129891844
800 | 1 | 0.48 | 8 | 6 | 0.71996 | 0.3642012246
800 | 1 | 0.48 | 8 | 6 | 0.61278 | 0.4049179215
800 | 1 | 0.48 | 8 | 6 | 0.5056 | 0.4510243763
800 | 1 | 0.48 | 8 | 56 | 2.22777 | 0.02182423981
800 | 1 | 0.48 | 8 | 56 | 2.14482 | 0.03976744097
800 | 1 | 0.48 | 8 | 56 | 2.00167 | 0.07138675544
800 | 1 | 0.48 | 8 | 56 | 1.87541 | 0.1000480725
800 | 1 | 0.48 | 8 | 56 | 1.75722 | 0.1276283387
800 | 1 | 0.48 | 8 | 56 | 1.6361 | 0.156754435
800 | 1 | 0.48 | 8 | 56 | 1.50396 | 0.1896828865
800 | 1 | 0.48 | 8 | 56 | 1.23749 | 0.2606826917
800 | 1 | 0.48 | 8 | 56 | 1.13031 | 0.2914482332
800 | 1 | 0.48 | 8 | 56 | 0.99524 | 0.332583276
800 | 1 | 0.48 | 8 | 56 | 0.86604 | 0.3750356476
800 | 1 | 0.48 | 8 | 56 | 0.75299 | 0.4154177183
800 | 1 | 0.48 | 8 | 56 | 0.6047 | 0.4746842641
800 | 1 | 0.48 | 8 | 56 | 0.49165 | 0.5267574171
800 | 1 | 0.48 | 8 | 105 | 1.97745 | 0.03036574741
800 | 1 | 0.48 | 8 | 105 | 1.85926 | 0.05979384276
800 | 1 | 0.48 | 8 | 105 | 1.76823 | 0.08292292379
800 | 1 | 0.48 | 8 | 105 | 1.63096 | 0.1186835349
800 | 1 | 0.48 | 8 | 105 | 1.49882 | 0.1542804424
800 | 1 | 0.48 | 8 | 105 | 1.36962 | 0.1904168848
800 | 1 | 0.48 | 8 | 105 | 1.23455 | 0.2298988005
800 | 1 | 0.48 | 8 | 105 | 1.10829 | 0.2687347529
800 | 1 | 0.48 | 8 | 105 | 1.00331 | 0.3027707369
800 | 1 | 0.48 | 8 | 105 | 0.8609 | 0.3521492453
800 | 1 | 0.48 | 8 | 105 | 0.71775 | 0.406712939
800 | 1 | 0.48 | 8 | 105 | 0.56653 | 0.4721006496
800 | 1 | 0.48 | 8 | 105 | 0.50046 | 0.5042206733
800 | 1 | 0.48 | 8 | 20 | 0.61521418 | 0.8763
800 | 1 | 0.48 | 8 | 20 | 0.697932053 | 0.8497
800 | 1 | 0.48 | 8 | 20 | 0.811669129 | 0.816
800 | 1 | 0.48 | 8 | 20 | 0.904726736 | 0.7904
800 | 1 | 0.48 | 8 | 20 | 0.997784343 | 0.7662
800 | 1 | 0.48 | 8 | 20 | 1.158050222 | 0.7272
800 | 1 | 0.48 | 8 | 20 | 1.26661743 | 0.7023
800 | 1 | 0.48 | 8 | 20 | 1.380354505 | 0.6773
800 | 1 | 0.48 | 8 | 20 | 1.499261448 | 0.6521
800 | 1 | 0.48 | 8 | 20 | 1.659527326 | 0.6196
800 | 1 | 0.48 | 8 | 20 | 1.783604136 | 0.5953
800 | 1 | 0.48 | 8 | 20 | 1.88183161 | 0.5766
800 | 1 | 0.48 | 8 | 20 | 1.990398818 | 0.5563
800 | 1 | 0.48 | 8 | 20 | 2.192023634 | 0.5197
800 | 1 | 0.48 | 8 | 20 | 2.310930576 | 0.4987
800 | 1 | 0.48 | 8 | 20 | 2.398818316 | 0.4835
800 | 1 | 0.48 | 8 | 20 | 2.507385524 | 0.4649
800 | 1 | 0.48 | 8 | 20 | 2.662481536 | 0.4387
800 | 1 | 0.48 | 8 | 20 | 3.003692762 | 0.3828
700 | 1 | 0.48 | 4 | 20 | 1.78578 | 0.2976
700 | 1 | 0.48 | 4 | 20 | 1.74121 | 0.3096
700 | 1 | 0.48 | 4 | 20 | 1.59749 | 0.3488
700 | 1 | 0.48 | 4 | 20 | 1.50471 | 0.3747
700 | 1 | 0.48 | 4 | 20 | 1.25547 | 0.4476
700 | 1 | 0.48 | 4 | 20 | 1.381 | 0.4103
700 | 1 | 0.48 | 4 | 20 | 1.12722 | 0.4874
700 | 1 | 0.48 | 4 | 20 | 1.00442 | 0.5273
700 | 1 | 0.48 | 4 | 20 | 0.91437 | 0.5579
700 | 1 | 0.48 | 4 | 20 | 0.81886 | 0.5921
700 | 1 | 0.48 | 4 | 20 | 0.70242 | 0.6364
700 | 1 | 0.48 | 4 | 20 | 0.61692 | 0.6716
700 | 1 | 0.48 | 4 | 20 | 0.50777 | 0.7206
700 | 1 | 0.48 | 4 | 20 | 0.40134 | 0.7748
700 | 1 | 0.48 | 4 | 20 | 0.31674 | 0.8249
700 | 1 | 0.48 | 15 | 20 | 1.77669 | 0.4669
700 | 1 | 0.48 | 15 | 20 | 1.74303 | 0.4786
700 | 1 | 0.48 | 15 | 20 | 1.59749 | 0.5298
700 | 1 | 0.48 | 15 | 20 | 1.50744 | 0.562
700 | 1 | 0.48 | 15 | 20 | 1.40738 | 0.5982
700 | 1 | 0.48 | 15 | 20 | 1.28549 | 0.6432
700 | 1 | 0.48 | 15 | 20 | 1.12722 | 0.7032
700 | 1 | 0.48 | 15 | 20 | 1.00442 | 0.7513
700 | 1 | 0.48 | 15 | 20 | 0.92164 | 0.7848
700 | 1 | 0.48 | 15 | 20 | 0.83887 | 0.8191
700 | 1 | 0.48 | 15 | 20 | 0.71607 | 0.8721
700 | 1 | 0.48 | 15 | 20 | 0.60328 | 0.9237
700 | 1 | 0.48 | 15 | 20 | 0.49958 | 0.9746
700 | 1 | 0.48 | 15 | 20 | 0.40589 | 1.0245
700 | 1 | 0.48 | 15 | 20 | 0.31674 | 1.0773
700 | 1 | 0.48 | 8 | 20 | 0.346381093 | 0.9562
700 | 1 | 0.48 | 8 | 20 | 0.408419498 | 0.9223
700 | 1 | 0.48 | 8 | 20 | 0.491137371 | 0.8813
700 | 1 | 0.48 | 8 | 20 | 0.610044313 | 0.8282
700 | 1 | 0.48 | 8 | 20 | 0.697932053 | 0.7922
700 | 1 | 0.48 | 8 | 20 | 0.811669129 | 0.7483
700 | 1 | 0.48 | 8 | 20 | 0.889217134 | 0.7198
700 | 1 | 0.48 | 8 | 20 | 0.997784343 | 0.6815
700 | 1 | 0.48 | 8 | 20 | 1.147710487 | 0.6309
700 | 1 | 0.48 | 8 | 20 | 1.245937962 | 0.5989
700 | 1 | 0.48 | 8 | 20 | 1.370014771 | 0.5595
700 | 1 | 0.48 | 8 | 20 | 1.488921713 | 0.5224
700 | 1 | 0.48 | 8 | 20 | 1.597488922 | 0.4891
700 | 1 | 0.48 | 8 | 20 | 1.700886263 | 0.4576
700 | 1 | 0.48 | 8 | 20 | 1.799113737 | 0.4277
700 | 1 | 0.48 | 8 | 20 | 1.918020679 | 0.3914
700 | 1 | 0.48 | 8 | 20 | 1.96971935 | 0.3754
700 | 1 | 0.48 | 20 | 20 | 1.61568 | 0.5092
700 | 1 | 0.48 | 20 | 20 | 1.51472 | 0.5462
700 | 1 | 0.48 | 20 | 20 | 1.44468 | 0.5722
700 | 1 | 0.48 | 20 | 20 | 1.34098 | 0.6112
700 | 1 | 0.48 | 20 | 20 | 1.2582 | 0.6428
700 | 1 | 0.48 | 20 | 20 | 1.13086 | 0.6925
700 | 1 | 0.48 | 20 | 20 | 1.00533 | 0.7429
700 | 1 | 0.48 | 20 | 20 | 0.86434 | 0.8018
700 | 1 | 0.48 | 20 | 20 | 0.72607 | 0.8624
700 | 1 | 0.48 | 20 | 20 | 0.62329 | 0.9101
700 | 1 | 0.48 | 20 | 20 | 0.50958 | 0.9664
700 | 1 | 0.48 | 20 | 20 | 0.40225 | 1.0245
700 | 1 | 0.48 | 20 | 20 | 0.33039 | 1.0675
600 | 1 | 0.48 | 8 | 20 | 0.036189069 | 1.9067
600 | 1 | 0.48 | 8 | 20 | 0.072378139 | 1.8305
600 | 1 | 0.48 | 8 | 20 | 0.093057607 | 1.8028
600 | 1 | 0.48 | 8 | 20 | 0.149926145 | 1.7503
600 | 1 | 0.48 | 8 | 20 | 0.201624815 | 1.7177
600 | 1 | 0.48 | 8 | 20 | 0.279172821 | 1.6818
600 | 1 | 0.48 | 8 | 20 | 0.330871492 | 1.6631
600 | 1 | 0.48 | 8 | 20 | 0.392909897 | 1.6441
600 | 1 | 0.48 | 8 | 20 | 0.480797637 | 1.6219
600 | 1 | 0.48 | 8 | 20 | 0.594534712 | 1.5984
600 | 1 | 0.48 | 8 | 20 | 0.734121123 | 1.5751
600 | 1 | 0.48 | 8 | 20 | 0.79098966 | 1.5669
600 | 1 | 0.48 | 8 | 20 | 0.842688331 | 1.5599